## Mass
Composition after each processing step
| Raw CS |  | DAP |  |  | SSF 1 |  |  | SSF 2 | SSF combined
Glucan | 39.8% | Glucan | 60.2% |  | Glucan | 12.5% |  | Glucan | 12.8% | 12.05%
Xylan | 22.3% | Xylan | 6.3% |  | Xylan | 6.4% |  | Xylan | 5.7% | 6.4%
K- Lignin | 16.7% | K- Lignin | 26.1% |  | K- Lignin | 50% |  | K- Lignin | 51.4% | 51.4%
|  | MC | 79.17% |  | MC | 71.06% |  | MC | 69.96%
Mass of soldis after each processing step
PT # | Loading for PT | PT |  |  |  | SSF 1 | SSF 2
71 | 64.85 | Wet Solids | 845.42 |  | wet solids | 164.99 | 154.46
72 | 64.85 | MC | 0.7918 |  | MC | 0.7106 | 0.6996
73 | 64.86
74 | 64.88
75 | 65.16
76 | 43.44
Total dry | 368.04
Mass of Glucan, Xylan and K-lignin in grams (dry basis)
| Raw CS | PT |  | SSF 1 |  | SSF 2 |  | Combined SSF
| 368.04 | 176.016444 |  | 47.748106 |  | 46.399784 |  | 94.14789
Glucan | 146.47992 | 105.9619 |  | 5.96851325 |  | 6.111757568 |  | 11.34482
Xylan | 82.07292 | 11.08904 |  | 3.055878784 |  | 2.721642042 |  | 6.02546496
K-Lignin | 61.46268 | 45.94029 |  | 23.874053 |  | 24.54253 |  | 48.39201546
65.7623
Mass fraction of components
|  | PT |  | SSF 1 |  | SSF 2 |  | Combined SSF
lignin |  | 74.75% | [5 empty] | 78.73%
glucan |  | 72.34% | [5 empty] | 7.745%
xylan |  | 13.51% | [5 empty] | 7.342%

## Bioreactor set up
Ctec | 10 wt% (100 g/L) | 15 mg/g glucan |  |  |  | DAP CS
Bioreactor | Working Volume (ml) | Glucan loading (wt %) | Glucan loaded (g) | Glucan Content | Moisture content (%) | Solids fed (g) | Enzyme loading (mg/g glucan) | Enzyme loaded (mg) | Concentration of enzyme (mg/ml) | Diluted Conc (mg/ml) | Enzyme needed (ml) | Innoculum (5 % v/v) | YP | Citrate buffer needed (ml) | Tetracycline | Water needed
Bioreactor | 1000 | 5 | 50 | 60.2 | 79.17667 | 398.8626 | 15 | 750 | 270 | 54 | 13.88889 | 50 | 100 | 50 | 10 | 377.2486
| Innoculum (OD 600) | Pre-hydrolysis (°C, RPM, duration |  |  |  | Run
SSF 1 | 2.1 | 50 °C, 130 RPM, 10.5 hours at 50 then cooled to 37 for innoculation |  |  |  | 37 °C, 130 RPM, Batch
SSF 2 | 2.1 | 50 °C, 130 RPM, 10.5 hours at 50 then cooled to 37 for innoculation |  |  |  | 37 °C, 130 RPM, Batch

## Bioreactor liquids comp
Composition of fermentation broth at end of run
Concentration (g/L)
| Cellobiose | Xylose | acetic | lactic | ethanol
SSF 1-day 10-1 | 0.320342906 | 0.525656364 | 0.250766428 | 0.522415454 | 25.57252138
SSF 2 day 10-2 | 0.314179147 | 0.512791478 | 0.162835461 | 0.607634595 | 25.58307041
Concentration (g/L)
| Cellobiose | Xylose | Lactic | Acetic | Ethanol
SSF 2-DC-day 10-1 | 0.3555081 | 0.5441531 | 0.3090617 | 0.4750753 | 25.22305
SSF 2-DC-day 10-2 | 0.3489061 | 0.5194286 | 0.2530279 | 0.446664 | 25.21868